## Pesadas
ENSAYOS CALIBRACIÓN
MATERIAL | m_i |  |  | m_f
| s | c | s + c | s | c | s + c
Indio | 79.47 | 228.79 | X | 79.4 | 228.8 | X
| 161.9 | 228.8 | X | 161.47 | 228.8 | X
| 36.18 | 228.82 | 265 | 36.15 | 228.85 | 265
Hierro | 81.84 | X | X | 80.77 | X | X
| 69.4 | X | X | X | X | X
Plata | 128.68 | 228.78 | 357.46 | X | X | 357.12
| 189.51 | 228.78 | 417.87 | X | X | 417.51
Aluminio | 20.85 | 228.77 | 249.62 | 20.86 | 228.79 | 249.64
| 80.23 | 228.79 | 309.02 | 80.23 | 228.79 | 309.01
Estaño | 160.04 | 228.78 | 388.83 | 160.04 | 228.79 | 388.82
| 93.56 | 228.79 | 322.35 | 93.56 | 228.8 | 322.36

## Indio
Beta (K/min) | TeM-A | TeM-B | S-A | S-B | m1
1 | 153.826 |  | 718.83 |  | 79.47
5 | 153.829 |  | 690.485
10 | 153.669 |  | 672.261
20 | 153.137 |  | 657.725
50 | 152.623 |  | 527.595
100 | 153.343 |  | 672.842
Beta (K/min) | TeM-A | TeM-B | S-A | S-B | m2
1 | 153.602 |  | 1414.462 |  | 161.72
5 | 153.695 |  | 1386.36
10 | 153.674 |  | 1357.863
20 | 153.601 |  | 1342.312
50 | 154.07 |  | 889.625
100 | 155.255 |  | 1239.881
Beta (K/min) | TeM-A | TeM-B | S-A | S-B | m3
1 | 153.804 | 153.84 | 332.827 | 328.758 | 36.18
5 | 153.575 | 153.525 | 315.874 | 321.749
10 | 153.188 | 152.996 | 310.412 | 308.255
20 | 152.132 | 152.43 | 304.949 | 297.755
50 | 150.895 | 151.019 | 244.995 | 245.257
100 | 150.895 | 150.544 | 270.776 | 276.891

## Estaño
Beta (K/min) | TeM-A | TeM-B | S-A | S-B | m1
1 | 227.554 | 227.579 | 2889.029 | 2903.546 | 160.04
5 | 227.399 | 227.493 | 2874.272 | 2857.234
10 | 227.288 | 227.203 | 2838.269 | 2796.793
20 | 226.471 | 226.684 | 2750.538 | 2808.946
50 | 225.691 | 225.59 | 2702.771 | 2609.745
100 | 226.245 | 225.726 | 1763.096 | 1748.316
Beta (K/min) | TeM-A | TeM-B | S-A | S-B | m2
1 | 227.585 | 227.573 | 1707.036 | 1709.35 | 93.56
5 | 227.648 | 227.476 | 1687.927 | 1696.611
10 | 227.527 | 227.278 | 1669.271 | 1658.273
20 | 226.842 | 226.671 | 1658.172 | 1666.848
50 | 225.701 | 225.443 | 1580.14 | 1589.65
100 | 225.942 | 225.393 | 1063.031 | 1034.2

## Aluminio
Beta (K/min) | TeM-A | TeM-B | S-A | S-B | m1
1 | 652.989 | 652.594 | 2105.27 | 2143.077 | 20.85
5 | 652.506 | 652.607 | 2068.048 | 2046.363
10 | 652.325 | 652.612 | 2056.546 | 2045.978
20 | 651.579 | 652.064 | 2077.535 | 2009.883
50 | 650.074 | 650.876 | 2009.823 | 1949.709
100 | 648.505 | 648.508 | 1592.152 | 1520.425
Beta (K/min) | TeM-A | TeM-B | S-A | S-B | m2
1 | 651.349 | 651.585 | 6483.645 | 6450.204 | 80.23
5 | 650.884 | 651.689 | 6401.087 | 6426.186
10 | 651.21 | 651.477 | 6354.642 | 6337.136
20 | 651.218 | 651.426 | 6292.314 | 6233.121
50 | 651.715 | 651.117 | 6050.715 | 5877.845
100 | 652.623 | 652.532 | 6072.871 | 6367.625

## Plata
Beta (K/min) | TeM-A | TeM-B | S-A | S-B | m1
1 |  |  |  |  | 189.51
5 | 953.57 | 953.526 | 4127.562 | 4083.391
10 | 953.425 | 953.439 | 4086.912 | 4033.728
20 | 953.197 | 953.471 | 4051.411 | 4058.546
50 | 953.243 | 953.258 | 3972.045 | 3917.751
100 | 953.666 | 953.785 | 3836.748 | 3874.066
Beta (K/min) | TeM-A | TeM-B | S-A | S-B | m2
1 |  |  |  |  | 128.68
5 | 953.264 | 953.371 | 2972.871 | 2925.41
10 | 953.204 | 953.314 | 2966.398 | 2896.713
20 | 953.037 | 953.304 | 2892.284 | 2852.327
50 | 953.083 | 953.24 | 2831.995 | 2814.271
100 | 953.563 | 953.88 | 2718.938 | 2724.895

## Hierro
Beta (K/min) | TeM-A | TeM-B | S-A | S-B | m1
1 |  |  |  |  | 81.84
5 | 1536.572 | 1545.026 | 2004.131 | 1836.159
10 | 1536.84 | 1536.088 | 1985.564 | 1754.779
20 | 1536.934 | 1535.536 | 2122.478 | 1808.993
50 | 1536.2 | 1533.436 | 2203.37 | 1819.688
100 | 1535.104 | 1532.99 | 2471.139 | 1844.146
Beta (K/min) | TeM-A | TeM-B | S-A | S-B | m2
1 |  |  |  |  | 69.4
5 | 1535.076 | 1533.08 | 1132.532 | 1303.777
10 | 1534.72 | 1531.946 | 1348.427 | 1428.141
20 | 1533.125 | 1530.156 | 1429.162 | 1490.579
50 | 1530.214 | 1528.02 | 1519.141 | 1544.013
100 | 1531.474 | 1527.876 | 1833.34 | 1507.159

## Tabla completa
Beta (K/min) | Te-A | Te-B | S-A | S-B | m
1 | 153.826 |  | 718.83 |  | 79.47
5 | 153.829 |  | 690.485 |  | 79.47
10 | 153.669 |  | 672.261 |  | 79.47
20 | 153.137 |  | 657.725 |  | 79.47
50 | 152.623 |  | 527.595 |  | 79.47
100 | 153.343 |  | 672.842 |  | 79.47
1 | 153.602 |  | 1414.462 |  | 161.72
5 | 153.695 |  | 1386.36 |  | 161.72
10 | 153.674 |  | 1357.863 |  | 161.72
20 | 153.601 |  | 1342.312 |  | 161.72
50 | 154.07 |  | 889.625 |  | 161.72
100 | 155.255 |  | 1239.881 |  | 161.72
1 | 153.804 | 153.84 | 332.827 | 328.758 | 36.18
5 | 153.575 | 153.525 | 315.874 | 321.749 | 36.18
10 | 153.188 | 152.996 | 310.412 | 308.255 | 36.18
20 | 152.132 | 152.43 | 304.949 | 297.755 | 36.18
50 | 150.895 | 151.019 | 244.995 | 245.257 | 36.18
100 | 150.895 | 150.544 | 270.776 | 276.891 | 36.18
1 | 227.554 | 227.579 | 2889.029 | 2903.546 | 160.04
5 | 227.399 | 227.493 | 2874.272 | 2857.234 | 160.04
10 | 227.288 | 227.203 | 2838.269 | 2796.793 | 160.04
20 | 226.471 | 226.684 | 2750.538 | 2808.946 | 160.04
50 | 225.691 | 225.59 | 2702.771 | 2609.745 | 160.04
100 | 226.245 | 225.726 | 1763.096 | 1748.316 | 160.04
1 | 227.585 | 227.573 | 1707.036 | 1709.35 | 93.56
5 | 227.648 | 227.476 | 1687.927 | 1696.611 | 93.56
10 | 227.527 | 227.278 | 1669.271 | 1658.273 | 93.56
20 | 226.842 | 226.671 | 1658.172 | 1666.848 | 93.56
50 | 225.701 | 225.443 | 1580.14 | 1589.65 | 93.56
100 | 225.942 | 225.393 | 1063.031 | 1034.2 | 93.56
1 | 652.989 | 652.594 | 2105.27 | 2143.077 | 20.85
5 | 652.506 | 652.607 | 2068.048 | 2046.363 | 20.85
10 | 652.325 | 652.612 | 2056.546 | 2045.978 | 20.85
20 | 651.579 | 652.064 | 2077.535 | 2009.883 | 20.85
50 | 650.074 | 650.876 | 2009.823 | 1949.709 | 20.85
100 | 648.505 | 648.508 | 1592.152 | 1520.425 | 20.85
1 | 651.349 | 651.585 | 6483.645 | 6450.204 | 80.23
5 | 650.884 | 651.689 | 6401.087 | 6426.186 | 80.23
10 | 651.21 | 651.477 | 6354.642 | 6337.136 | 80.23
20 | 651.218 | 651.426 | 6292.314 | 6233.121 | 80.23
50 | 651.715 | 651.117 | 6050.715 | 5877.845 | 80.23
100 | 652.623 | 652.532 | 6072.871 | 6367.625 | 80.23
5 | 953.57 | 953.526 | 4127.562 | 4083.391 | 189.51
10 | 953.425 | 953.439 | 4086.912 | 4033.728 | 189.51
20 | 953.197 | 953.471 | 4051.411 | 4058.546 | 189.51
50 | 953.243 | 953.258 | 3972.045 | 3917.751 | 189.51
100 | 953.666 | 953.785 | 3836.748 | 3874.066 | 189.51
5 | 953.264 | 953.371 | 2972.871 | 2925.41 | 128.68
10 | 953.204 | 953.314 | 2966.398 | 2896.713 | 128.68
20 | 953.037 | 953.304 | 2892.284 | 2852.327 | 128.68
50 | 953.083 | 953.24 | 2831.995 | 2814.271 | 128.68
100 | 953.563 | 953.88 | 2718.938 | 2724.895 | 128.68
5 | 1536.572 | 1545.026 | 2004.131 | 1836.159 | 81.84
10 | 1536.84 | 1536.088 | 1985.564 | 1754.779 | 81.84
20 | 1536.934 | 1535.536 | 2122.478 | 1808.993 | 81.84
50 | 1536.2 | 1533.436 | 2203.37 | 1819.688 | 81.84
100 | 1535.104 | 1532.99 | 2471.139 | 1844.146 | 81.84
5 | 1535.076 | 1533.08 | 1132.532 | 1303.777 | 69.4
10 | 1534.72 | 1531.946 | 1348.427 | 1428.141 | 69.4
20 | 1533.125 | 1530.156 | 1429.162 | 1490.579 | 69.4
50 | 1530.214 | 1528.02 | 1519.141 | 1544.013 | 69.4
100 | 1531.474 | 1527.876 | 1833.34 | 1507.159 | 69.4

## dT
|  | Te |  | Treal |  | dT
Material | V | Te-A | Te-B | Treal-A | Treal-B | dT-A | dT-B
In | 1 | 153.826 |  | 156.599 |  | 2.773
In | 5 | 153.829 |  | 156.599 |  | 2.77
In | 10 | 153.669 |  | 156.599 |  | 2.93
In | 20 | 153.137 |  | 156.599 |  | 3.462
In | 50 | 152.623 |  | 156.599 |  | 3.976
In | 100 | 153.343 |  | 156.599 |  | 3.256
In | 1 | 153.602 |  | 156.599 |  | 2.997
In | 5 | 153.695 |  | 156.599 |  | 2.904
In | 10 | 153.674 |  | 156.599 |  | 2.925
In | 20 | 153.601 |  | 156.599 |  | 2.998
In | 50 | 154.07 |  | 156.599 |  | 2.529
In | 100 | 155.255 |  | 156.599 |  | 1.344
In | 1 | 153.804 | 153.84 | 156.599 | 156.599 | 2.795 | 2.759
In | 5 | 153.575 | 153.525 | 156.599 | 156.599 | 3.024 | 3.074
In | 10 | 153.188 | 152.996 | 156.599 | 156.599 | 3.411 | 3.603
In | 20 | 152.132 | 152.43 | 156.599 | 156.599 | 4.467 | 4.169
In | 50 | 150.895 | 151.019 | 156.599 | 156.599 | 5.704 | 5.58
In | 100 | 150.895 | 150.544 | 156.599 | 156.599 | 5.704 | 6.055
Sn | 1 | 227.554 | 227.579 | 231.928 | 231.928 | 4.374 | 4.349
Sn | 5 | 227.399 | 227.493 | 231.928 | 231.928 | 4.529 | 4.435
Sn | 10 | 227.288 | 227.203 | 231.928 | 231.928 | 4.64 | 4.725
Sn | 20 | 226.471 | 226.684 | 231.928 | 231.928 | 5.457 | 5.244
Sn | 50 | 225.691 | 225.59 | 231.928 | 231.928 | 6.237 | 6.338
Sn | 100 | 226.245 | 225.726 | 231.928 | 231.928 | 5.683 | 6.202
Sn | 1 | 227.585 | 227.573 | 231.928 | 231.928 | 4.343 | 4.355
Sn | 5 | 227.648 | 227.476 | 231.928 | 231.928 | 4.28 | 4.452
Sn | 10 | 227.527 | 227.278 | 231.928 | 231.928 | 4.401 | 4.65
Sn | 20 | 226.842 | 226.671 | 231.928 | 231.928 | 5.086 | 5.257
Sn | 50 | 225.701 | 225.443 | 231.928 | 231.928 | 6.227 | 6.485
Sn | 100 | 225.942 | 225.393 | 231.928 | 231.928 | 5.986 | 6.535
Al | 1 | 652.989 | 652.594 | 660.323 | 660.323 | 7.334 | 7.729
Al | 5 | 652.506 | 652.607 | 660.323 | 660.323 | 7.817 | 7.716
Al | 10 | 652.325 | 652.612 | 660.323 | 660.323 | 7.998 | 7.711
Al | 20 | 651.579 | 652.064 | 660.323 | 660.323 | 8.744 | 8.259
Al | 50 | 650.074 | 650.876 | 660.323 | 660.323 | 10.249 | 9.447
Al | 100 | 648.505 | 648.508 | 660.323 | 660.323 | 11.818 | 11.815
Al | 1 | 651.349 | 651.585 | 660.323 | 660.323 | 8.974 | 8.738
Al | 5 | 650.884 | 651.689 | 660.323 | 660.323 | 9.439 | 8.634
Al | 10 | 651.21 | 651.477 | 660.323 | 660.323 | 9.113 | 8.846
Al | 20 | 651.218 | 651.426 | 660.323 | 660.323 | 9.105 | 8.897
Al | 50 | 651.715 | 651.117 | 660.323 | 660.323 | 8.608 | 9.206
Al | 100 | 652.623 | 652.532 | 660.323 | 660.323 | 7.7 | 7.791
Ag | 5 | 953.57 | 953.526 | 961.78 | 961.78 | 8.21 | 8.254
Ag | 10 | 953.425 | 953.439 | 961.78 | 961.78 | 8.355 | 8.341
Ag | 20 | 953.197 | 953.471 | 961.78 | 961.78 | 8.583 | 8.309
Ag | 50 | 953.243 | 953.258 | 961.78 | 961.78 | 8.537 | 8.522
Ag | 100 | 953.666 | 953.785 | 961.78 | 961.78 | 8.114 | 7.995
Ag | 5 | 953.264 | 953.371 | 961.78 | 961.78 | 8.516 | 8.409
Ag | 10 | 953.204 | 953.314 | 961.78 | 961.78 | 8.576 | 8.466
Ag | 20 | 953.037 | 953.304 | 961.78 | 961.78 | 8.743 | 8.476
Ag | 50 | 953.083 | 953.24 | 961.78 | 961.78 | 8.697 | 8.54
Ag | 100 | 953.563 | 953.88 | 961.78 | 961.78 | 8.217 | 7.9
Fe | 5 | 1536.572 | 1545.026 | 1535 | 1535 | -1.572 | -10.026
Fe | 10 | 1536.84 | 1536.088 | 1535 | 1535 | -1.84 | -1.088
Fe | 20 | 1536.934 | 1535.536 | 1535 | 1535 | -1.934 | -0.536
Fe | 50 | 1536.2 | 1533.436 | 1535 | 1535 | -1.2 | 1.564
Fe | 100 | 1535.104 | 1532.99 | 1535 | 1535 | -0.104 | 2.01
Fe | 5 | 1535.076 | 1533.08 | 1535 | 1535 | -0.076 | 1.92
Fe | 10 | 1534.72 | 1531.946 | 1535 | 1535 | 0.28 | 3.054
Fe | 20 | 1533.125 | 1530.156 | 1535 | 1535 | 1.875 | 4.844
Fe | 50 | 1530.214 | 1528.02 | 1535 | 1535 | 4.786 | 6.98
Fe | 100 | 1531.474 | 1527.876 | 1535 | 1535 | 3.526 | 7.124

## K
|  | Te |  | Treal |  | S |  | H
Material | V | Te-A | Te-B | Treal-A | Treal-B | S-A | S-B | H-A | H-B | m
In | 1 | 153.826 |  | 156.599 |  | 718.83 |  | 28.5 | 28.5 | 79.47
In | 5 | 153.829 |  | 156.599 |  | 690.485 |  | 28.5 | 28.5 | 79.47
In | 10 | 153.669 |  | 156.599 |  | 672.261 |  | 28.5 | 28.5 | 79.47
In | 20 | 153.137 |  | 156.599 |  | 657.725 |  | 28.5 | 28.5 | 79.47
In | 50 | 152.623 |  | 156.599 |  | 527.595 |  | 28.5 | 28.5 | 79.47
In | 100 | 153.343 |  | 156.599 |  | 672.842 |  | 28.5 | 28.5 | 79.47
In | 1 | 153.602 |  | 156.599 |  | 1414.462 |  | 28.5 | 28.5 | 161.72
In | 5 | 153.695 |  | 156.599 |  | 1386.36 |  | 28.5 | 28.5 | 161.72
In | 10 | 153.674 |  | 156.599 |  | 1357.863 |  | 28.5 | 28.5 | 161.72
In | 20 | 153.601 |  | 156.599 |  | 1342.312 |  | 28.5 | 28.5 | 161.72
In | 50 | 154.07 |  | 156.599 |  | 889.625 |  | 28.5 | 28.5 | 161.72
In | 100 | 155.255 |  | 156.599 |  | 1239.881 |  | 28.5 | 28.5 | 161.72
In | 1 | 153.804 | 153.84 | 156.599 | 156.599 | 332.827 | 328.758 | 28.5 | 28.5 | 36.18
In | 5 | 153.575 | 153.525 | 156.599 | 156.599 | 315.874 | 321.749 | 28.5 | 28.5 | 36.18
In | 10 | 153.188 | 152.996 | 156.599 | 156.599 | 310.412 | 308.255 | 28.5 | 28.5 | 36.18
In | 20 | 152.132 | 152.43 | 156.599 | 156.599 | 304.949 | 297.755 | 28.5 | 28.5 | 36.18
In | 50 | 150.895 | 151.019 | 156.599 | 156.599 | 244.995 | 245.257 | 28.5 | 28.5 | 36.18
In | 100 | 150.895 | 150.544 | 156.599 | 156.599 | 270.776 | 276.891 | 28.5 | 28.5 | 36.18
Sn | 1 | 227.554 | 227.579 | 231.928 | 231.928 | 2889.029 | 2903.546 | 60.2 | 60.2 | 160.04
Sn | 5 | 227.399 | 227.493 | 231.928 | 231.928 | 2874.272 | 2857.234 | 60.2 | 60.2 | 160.04
Sn | 10 | 227.288 | 227.203 | 231.928 | 231.928 | 2838.269 | 2796.793 | 60.2 | 60.2 | 160.04
Sn | 20 | 226.471 | 226.684 | 231.928 | 231.928 | 2750.538 | 2808.946 | 60.2 | 60.2 | 160.04
Sn | 50 | 225.691 | 225.59 | 231.928 | 231.928 | 2702.771 | 2609.745 | 60.2 | 60.2 | 160.04
Sn | 100 | 226.245 | 225.726 | 231.928 | 231.928 | 1763.096 | 1748.316 | 60.2 | 60.2 | 160.04
Sn | 1 | 227.585 | 227.573 | 231.928 | 231.928 | 1707.036 | 1709.35 | 60.2 | 60.2 | 93.56
Sn | 5 | 227.648 | 227.476 | 231.928 | 231.928 | 1687.927 | 1696.611 | 60.2 | 60.2 | 93.56
Sn | 10 | 227.527 | 227.278 | 231.928 | 231.928 | 1669.271 | 1658.273 | 60.2 | 60.2 | 93.56
Sn | 20 | 226.842 | 226.671 | 231.928 | 231.928 | 1658.172 | 1666.848 | 60.2 | 60.2 | 93.56
Sn | 50 | 225.701 | 225.443 | 231.928 | 231.928 | 1580.14 | 1589.65 | 60.2 | 60.2 | 93.56
Sn | 100 | 225.942 | 225.393 | 231.928 | 231.928 | 1063.031 | 1034.2 | 60.2 | 60.2 | 93.56
Al | 1 | 652.989 | 652.594 | 660.323 | 660.323 | 2105.27 | 2143.077 | 401 | 401 | 20.85
Al | 5 | 652.506 | 652.607 | 660.323 | 660.323 | 2068.048 | 2046.363 | 401 | 401 | 20.85
Al | 10 | 652.325 | 652.612 | 660.323 | 660.323 | 2056.546 | 2045.978 | 401 | 401 | 20.85
Al | 20 | 651.579 | 652.064 | 660.323 | 660.323 | 2077.535 | 2009.883 | 401 | 401 | 20.85
Al | 50 | 650.074 | 650.876 | 660.323 | 660.323 | 2009.823 | 1949.709 | 401 | 401 | 20.85
Al | 100 | 648.505 | 648.508 | 660.323 | 660.323 | 1592.152 | 1520.425 | 401 | 401 | 20.85
Al | 1 | 651.349 | 651.585 | 660.323 | 660.323 | 6483.645 | 6450.204 | 401 | 401 | 80.23
Al | 5 | 650.884 | 651.689 | 660.323 | 660.323 | 6401.087 | 6426.186 | 401 | 401 | 80.23
Al | 10 | 651.21 | 651.477 | 660.323 | 660.323 | 6354.642 | 6337.136 | 401 | 401 | 80.23
Al | 20 | 651.218 | 651.426 | 660.323 | 660.323 | 6292.314 | 6233.121 | 401 | 401 | 80.23
Al | 50 | 651.715 | 651.117 | 660.323 | 660.323 | 6050.715 | 5877.845 | 401 | 401 | 80.23
Al | 100 | 652.623 | 652.532 | 660.323 | 660.323 | 6072.871 | 6367.625 | 401 | 401 | 80.23
Ag | 5 | 953.57 | 953.526 | 961.78 | 961.78 | 4127.562 | 4083.391 | 104.8 | 104.8 | 189.51
Ag | 10 | 953.425 | 953.439 | 961.78 | 961.78 | 4086.912 | 4033.728 | 104.8 | 104.8 | 189.51
Ag | 20 | 953.197 | 953.471 | 961.78 | 961.78 | 4051.411 | 4058.546 | 104.8 | 104.8 | 189.51
Ag | 50 | 953.243 | 953.258 | 961.78 | 961.78 | 3972.045 | 3917.751 | 104.8 | 104.8 | 189.51
Ag | 100 | 953.666 | 953.785 | 961.78 | 961.78 | 3836.748 | 3874.066 | 104.8 | 104.8 | 189.51
Ag | 5 | 953.264 | 953.371 | 961.78 | 961.78 | 2972.871 | 2925.41 | 104.8 | 104.8 | 128.68
Ag | 10 | 953.204 | 953.314 | 961.78 | 961.78 | 2966.398 | 2896.713 | 104.8 | 104.8 | 128.68
Ag | 20 | 953.037 | 953.304 | 961.78 | 961.78 | 2892.284 | 2852.327 | 104.8 | 104.8 | 128.68
Ag | 50 | 953.083 | 953.24 | 961.78 | 961.78 | 2831.995 | 2814.271 | 104.8 | 104.8 | 128.68
Ag | 100 | 953.563 | 953.88 | 961.78 | 961.78 | 2718.938 | 2724.895 | 104.8 | 104.8 | 128.68
Fe | 5 | 1536.572 | 1545.026 | 1535 | 1535 | 2004.131 | 1836.159 | 247.1125 | 247.1125 | 81.84
Fe | 10 | 1536.84 | 1536.088 | 1535 | 1535 | 1985.564 | 1754.779 | 247.1125 | 247.1125 | 81.84
Fe | 20 | 1536.934 | 1535.536 | 1535 | 1535 | 2122.478 | 1808.993 | 247.1125 | 247.1125 | 81.84
Fe | 50 | 1536.2 | 1533.436 | 1535 | 1535 | 2203.37 | 1819.688 | 247.1125 | 247.1125 | 81.84
Fe | 100 | 1535.104 | 1532.99 | 1535 | 1535 | 2471.139 | 1844.146 | 247.1125 | 247.1125 | 81.84
Fe | 5 | 1535.076 | 1533.08 | 1535 | 1535 | 1132.532 | 1303.777 | 247.1125 | 247.1125 | 69.4
Fe | 10 | 1534.72 | 1531.946 | 1535 | 1535 | 1348.427 | 1428.141 | 247.1125 | 247.1125 | 69.4
Fe | 20 | 1533.125 | 1530.156 | 1535 | 1535 | 1429.162 | 1490.579 | 247.1125 | 247.1125 | 69.4
Fe | 50 | 1530.214 | 1528.02 | 1535 | 1535 | 1519.141 | 1544.013 | 247.1125 | 247.1125 | 69.4
Fe | 100 | 1531.474 | 1527.876 | 1535 | 1535 | 1833.34 | 1507.159 | 247.1125 | 247.1125 | 69.4

## Coeficientes
Resultados Python |  |  |  |  | Resultados Octave
T |  |  |  |  | T
A0 | A1 | A2 | A3 |  | A0 | A1 | A2 | A3
-5.0287017 | 0.00115136877 | -0.0492680644 | 0.000363122122 |  | -5.0287017 | 0.00115136877 | -0.0492680644 | 0.000363122122
Q |  |  |  |  | Q
A0 | A1 | A2 | A3 | A4 | A0 | A1 | A2 | A3 | A4
0.2881298 | 6.778814e-05 | -7.40878e-07 | 9.521262e-10 | -3.592859e-13
Q (con límites teóricos)
A0 | A1 | A2 | A3 | A4
0.25029 | 0.00038456 | -1.4298e-06 | 1.5062e-09 | -5.0743e-13