## Pesadas
ENSAYOS CALIBRACIÓN
MATERIAL | m_i |  |  | m_f
| s | c | s + c | s | c | s + c
Indio | 79.47 | 228.79 | X | 79.4 | 228.8 | X
| 161.9 | 228.8 | X | 161.47 | 228.8 | X
| 36.18 | 228.82 | 265 | 36.15 | 228.85 | 265
Hierro | 81.84 | X | X | 80.77 | X | X
| 69.4 | X | X | X | X | X
Plata | 128.68 | 228.78 | 357.46 | X | X | 357.12
| 189.51 | 228.78 | 417.87 | X | X | 417.51
Aluminio | 20.85 | 228.77 | 249.62 | 20.86 | 228.79 | 249.64
| 80.23 | 228.79 | 309.02 | 80.23 | 228.79 | 309.01
Estaño | 160.04 | 228.78 | 388.83 | 160.04 | 228.79 | 388.82
| 93.56 | 228.79 | 322.35 | 93.56 | 228.8 | 322.36

## Indio
Beta (K/min) | TeM-A | TeM-B | S-A | S-B | m1
1 | 153.826 |  | 718.647 |  | 79.47
5 | 153.829 |  | 716.907
10 | 153.669 |  | 714.251
20 | 153.137 |  | 691.163
50 | 152.623 |  | 691.652
100 | 153.343
Beta (K/min) | TeM-A | TeM-B | S-A | S-B | m2
1 | 153.602 |  | 1422.304 |  | 161.72
5 | 153.695 |  | 1401.677
10 | 153.674 |  | 1402.715
20 | 153.601 |  | 1382.472
50 | 154.07 |  | 1400.02
100 | 155.255
Beta (K/min) | TeM-A | TeM-B | S-A | S-B | m3
1 | 153.804 | 153.84 | 329.244 | 326.581 | 36.18
5 | 153.575 | 153.525 | 319.165 | 321.986
10 | 153.188 | 152.996 | 321.765 | 314.377
20 | 152.132 | 152.43 | 316.412 | 333.523
50 | 150.895 | 151.019 | 301.039 | 303.366
100 | 150.895 | 150.544

## Estaño
Beta (K/min) | TeM-A | TeM-B | S-A | S-B | m1
1 | 227.554 | 227.579 | 2914.446 | 2943.17 | 160.04
5 | 227.399 | 227.493 | 2908.641 | 2981.184
10 | 227.288 | 227.203 | 2870.523 | 2851.947
20 | 226.471 | 226.684 | 2836.948 | 2836.998
50 | 225.691 | 225.59 | 2795.857 | 2807.625
100 | 226.245 | 225.726
Beta (K/min) | TeM-A | TeM-B | S-A | S-B | m2
1 | 227.585 | 227.573 | 1683.398 | 1701.555 | 93.56
5 | 227.648 | 227.476 | 1683.986 | 1695.809
10 | 227.527 | 227.278 | 1679.775 | 1681.141
20 | 226.842 | 226.671 | 1663.656 | 1683.815
50 | 225.701 | 225.443 | 1614.036 | 1591.023
100 | 225.942 | 225.393

## Aluminio
Beta (K/min) | TeM-A | TeM-B | S-A | S-B | m1
1 | 652.989 | 652.594 | 2087.021 | 2048.666 | 20.85
5 | 652.506 | 652.607 | 2071.557 | 2066.758
10 | 652.325 | 652.612 | 2082.042 | 2047.035
20 | 651.579 | 652.064 | 2057.082 | 2024.67
50 | 650.074 | 650.876 | 2036.38 | 1971.889
100 | 648.505 | 648.508
Beta (K/min) | TeM-A | TeM-B | S-A | S-B | m2
1 | 651.349 | 651.585 | 6582.032 | 6464.765 | 80.23
5 | 650.884 | 651.689 | 6395.28 | 6420.783
10 | 651.21 | 651.477 | 6363.441 | 6383.522
20 | 651.218 | 651.426 | 6275.708 | 6308.081
50 | 651.715 | 651.117 | 6037.218 | 6062.203
100 | 652.623 | 652.532

## Plata
Beta (K/min) | TeM-A | TeM-B | S-A | S-B | m1
1 |  |  |  |  | 189.51
5 | 953.57 | 953.526 | 4146.951 | 4131.842
10 | 953.425 | 953.439 | 4075.059 | 4080.162
20 | 953.197 | 953.471 | 4049.373 | 4080.883
50 | 953.243 | 953.258 | 3994.099 | 4019.382
100 | 953.666 | 953.785 | 3923.485 | 3888.387
Beta (K/min) | TeM-A | TeM-B | S-A | S-B | m2
1 |  |  |  |  | 128.68
5 | 953.264 | 953.371 | 2954.103 | 2992.033
10 | 953.204 | 953.314 | 2912.708 | 2971.486
20 | 953.037 | 953.304 | 2913.03 | 2931.031
50 | 953.083 | 953.24 | 2856.795 | 2896.696
100 | 953.563 | 953.88 | 2829.944 | 2825.825

## Hierro
Beta (K/min) | TeM-A | TeM-B | S-A | S-B | m1
1 |  |  |  |  | 81.84
5 | 1536.572 | 1545.026
10 | 1536.84 | 1536.088
20 | 1536.934 | 1535.536 | 2140.088 | 1825.126
50 | 1536.2 | 1533.436 | 2221.824 | 1848.977
100 | 1535.104 | 1532.99 | 2552.326 | 1844.997
Beta (K/min) | TeM-A | TeM-B | S-A | S-B | m2
1 |  |  |  |  | 69.4
5 | 1535.076 | 1533.08
10 | 1534.72 | 1531.946
20 | 1533.125 | 1530.156 | 1441.956 | 1499.166
50 | 1530.214 | 1528.02 | 1552.957 | 1562.703
100 | 1531.474 | 1527.876 | 1823.316 | 1506.615

## Tabla completa
Beta (K/min) | Te-A | Te-B | S-A | S-B | m
1 | 153.826 |  | 718.647 |  | 79.47
5 | 153.829 |  | 716.907 |  | 79.47
10 | 153.669 |  | 714.251 |  | 79.47
20 | 153.137 |  | 691.163 |  | 79.47
50 | 152.623 |  | 691.652 |  | 79.47
100 | 153.343 |  |  |  | 79.47
1 | 153.602 |  | 1422.304 |  | 161.72
5 | 153.695 |  | 1401.677 |  | 161.72
10 | 153.674 |  | 1402.715 |  | 161.72
20 | 153.601 |  | 1382.472 |  | 161.72
50 | 154.07 |  | 1400.02 |  | 161.72
100 | 155.255 |  |  |  | 161.72
1 | 153.804 | 153.84 | 329.244 | 326.581 | 36.18
5 | 153.575 | 153.525 | 319.165 | 321.986 | 36.18
10 | 153.188 | 152.996 | 321.765 | 314.377 | 36.18
20 | 152.132 | 152.43 | 316.412 | 333.523 | 36.18
50 | 150.895 | 151.019 | 301.039 | 303.366 | 36.18
100 | 150.895 | 150.544 |  |  | 36.18
1 | 227.554 | 227.579 | 2914.446 | 2943.17 | 160.04
5 | 227.399 | 227.493 | 2908.641 | 2981.184 | 160.04
10 | 227.288 | 227.203 | 2870.523 | 2851.947 | 160.04
20 | 226.471 | 226.684 | 2836.948 | 2836.998 | 160.04
50 | 225.691 | 225.59 | 2795.857 | 2807.625 | 160.04
100 | 226.245 | 225.726 |  |  | 160.04
1 | 227.585 | 227.573 | 1683.398 | 1701.555 | 93.56
5 | 227.648 | 227.476 | 1683.986 | 1695.809 | 93.56
10 | 227.527 | 227.278 | 1679.775 | 1681.141 | 93.56
20 | 226.842 | 226.671 | 1663.656 | 1683.815 | 93.56
50 | 225.701 | 225.443 | 1614.036 | 1591.023 | 93.56
100 | 225.942 | 225.393 |  |  | 93.56
1 | 652.989 | 652.594 | 2087.021 | 2048.666 | 20.85
5 | 652.506 | 652.607 | 2071.557 | 2066.758 | 20.85
10 | 652.325 | 652.612 | 2082.042 | 2047.035 | 20.85
20 | 651.579 | 652.064 | 2057.082 | 2024.67 | 20.85
50 | 650.074 | 650.876 | 2036.38 | 1971.889 | 20.85
100 | 648.505 | 648.508 |  |  | 20.85
1 | 651.349 | 651.585 | 6582.032 | 6464.765 | 80.23
5 | 650.884 | 651.689 | 6395.28 | 6420.783 | 80.23
10 | 651.21 | 651.477 | 6363.441 | 6383.522 | 80.23
20 | 651.218 | 651.426 | 6275.708 | 6308.081 | 80.23
50 | 651.715 | 651.117 | 6037.218 | 6062.203 | 80.23
100 | 652.623 | 652.532 |  |  | 80.23
5 | 953.57 | 953.526 | 4146.951 | 4131.842 | 189.51
10 | 953.425 | 953.439 | 4075.059 | 4080.162 | 189.51
20 | 953.197 | 953.471 | 4049.373 | 4080.883 | 189.51
50 | 953.243 | 953.258 | 3994.099 | 4019.382 | 189.51
100 | 953.666 | 953.785 | 3923.485 | 3888.387 | 189.51
5 | 953.264 | 953.371 | 2954.103 | 2992.033 | 128.68
10 | 953.204 | 953.314 | 2912.708 | 2971.486 | 128.68
20 | 953.037 | 953.304 | 2913.03 | 2931.031 | 128.68
50 | 953.083 | 953.24 | 2856.795 | 2896.696 | 128.68
100 | 953.563 | 953.88 | 2829.944 | 2825.825 | 128.68
5 | 1536.572 | 1545.026 | 2140.088 | 1825.126 | 81.84
10 | 1536.84 | 1536.088 | 2221.824 | 1848.977 | 81.84
20 | 1536.934 | 1535.536 | 2552.326 | 1844.997 | 81.84
50 | 1536.2 | 1533.436 |  |  | 81.84
100 | 1535.104 | 1532.99 |  |  | 81.84
5 | 1535.076 | 1533.08 | 1441.956 | 1499.166 | 69.4
10 | 1534.72 | 1531.946 | 1552.957 | 1562.703 | 69.4
20 | 1533.125 | 1530.156 | 1823.316 | 1506.615 | 69.4
50 | 1530.214 | 1528.02 |  |  | 69.4
100 | 1531.474 | 1527.876 |  |  | 69.4

## dT
|  | Te |  | Treal |  | dT
Material | V | Te-A | Te-B | Treal-A | Treal-B | dT-A | dT-B
In | 1 | 153.826 |  | 156.599 |  | 2.773
In | 5 | 153.829 |  | 156.599 |  | 2.77
In | 10 | 153.669 |  | 156.599 |  | 2.93
In | 20 | 153.137 |  | 156.599 |  | 3.462
In | 50 | 152.623 |  | 156.599 |  | 3.976
In | 100 | 153.343 |  | 156.599 |  | 3.256
In | 1 | 153.602 |  | 156.599 |  | 2.997
In | 5 | 153.695 |  | 156.599 |  | 2.904
In | 10 | 153.674 |  | 156.599 |  | 2.925
In | 20 | 153.601 |  | 156.599 |  | 2.998
In | 50 | 154.07 |  | 156.599 |  | 2.529
In | 100 | 155.255 |  | 156.599 |  | 1.344
In | 1 | 153.804 | 153.84 | 156.599 | 156.599 | 2.795 | 2.759
In | 5 | 153.575 | 153.525 | 156.599 | 156.599 | 3.024 | 3.074
In | 10 | 153.188 | 152.996 | 156.599 | 156.599 | 3.411 | 3.603
In | 20 | 152.132 | 152.43 | 156.599 | 156.599 | 4.467 | 4.169
In | 50 | 150.895 | 151.019 | 156.599 | 156.599 | 5.704 | 5.58
In | 100 | 150.895 | 150.544 | 156.599 | 156.599 | 5.704 | 6.055
Sn | 1 | 227.554 | 227.579 | 231.928 | 231.928 | 4.374 | 4.349
Sn | 5 | 227.399 | 227.493 | 231.928 | 231.928 | 4.529 | 4.435
Sn | 10 | 227.288 | 227.203 | 231.928 | 231.928 | 4.64 | 4.725
Sn | 20 | 226.471 | 226.684 | 231.928 | 231.928 | 5.457 | 5.244
Sn | 50 | 225.691 | 225.59 | 231.928 | 231.928 | 6.237 | 6.338
Sn | 100 | 226.245 | 225.726 | 231.928 | 231.928 | 5.683 | 6.202
Sn | 1 | 227.585 | 227.573 | 231.928 | 231.928 | 4.343 | 4.355
Sn | 5 | 227.648 | 227.476 | 231.928 | 231.928 | 4.28 | 4.452
Sn | 10 | 227.527 | 227.278 | 231.928 | 231.928 | 4.401 | 4.65
Sn | 20 | 226.842 | 226.671 | 231.928 | 231.928 | 5.086 | 5.257
Sn | 50 | 225.701 | 225.443 | 231.928 | 231.928 | 6.227 | 6.485
Sn | 100 | 225.942 | 225.393 | 231.928 | 231.928 | 5.986 | 6.535
Al | 1 | 652.989 | 652.594 | 660.323 | 660.323 | 7.334 | 7.729
Al | 5 | 652.506 | 652.607 | 660.323 | 660.323 | 7.817 | 7.716
Al | 10 | 652.325 | 652.612 | 660.323 | 660.323 | 7.998 | 7.711
Al | 20 | 651.579 | 652.064 | 660.323 | 660.323 | 8.744 | 8.259
Al | 50 | 650.074 | 650.876 | 660.323 | 660.323 | 10.249 | 9.447
Al | 100 | 648.505 | 648.508 | 660.323 | 660.323 | 11.818 | 11.815
Al | 1 | 651.349 | 651.585 | 660.323 | 660.323 | 8.974 | 8.738
Al | 5 | 650.884 | 651.689 | 660.323 | 660.323 | 9.439 | 8.634
Al | 10 | 651.21 | 651.477 | 660.323 | 660.323 | 9.113 | 8.846
Al | 20 | 651.218 | 651.426 | 660.323 | 660.323 | 9.105 | 8.897
Al | 50 | 651.715 | 651.117 | 660.323 | 660.323 | 8.608 | 9.206
Al | 100 | 652.623 | 652.532 | 660.323 | 660.323 | 7.7 | 7.791
Ag | 5 | 953.57 | 953.526 | 961.78 | 961.78 | 8.21 | 8.254
Ag | 10 | 953.425 | 953.439 | 961.78 | 961.78 | 8.355 | 8.341
Ag | 20 | 953.197 | 953.471 | 961.78 | 961.78 | 8.583 | 8.309
Ag | 50 | 953.243 | 953.258 | 961.78 | 961.78 | 8.537 | 8.522
Ag | 100 | 953.666 | 953.785 | 961.78 | 961.78 | 8.114 | 7.995
Ag | 5 | 953.264 | 953.371 | 961.78 | 961.78 | 8.516 | 8.409
Ag | 10 | 953.204 | 953.314 | 961.78 | 961.78 | 8.576 | 8.466
Ag | 20 | 953.037 | 953.304 | 961.78 | 961.78 | 8.743 | 8.476
Ag | 50 | 953.083 | 953.24 | 961.78 | 961.78 | 8.697 | 8.54
Ag | 100 | 953.563 | 953.88 | 961.78 | 961.78 | 8.217 | 7.9
Fe | 5 | 1536.572 | 1545.026 | 1535 | 1535 | -1.572 | -10.026
Fe | 10 | 1536.84 | 1536.088 | 1535 | 1535 | -1.84 | -1.088
Fe | 20 | 1536.934 | 1535.536 | 1535 | 1535 | -1.934 | -0.536
Fe | 50 | 1536.2 | 1533.436 | 1535 | 1535 | -1.2 | 1.564
Fe | 100 | 1535.104 | 1532.99 | 1535 | 1535 | -0.104 | 2.01
Fe | 5 | 1535.076 | 1533.08 | 1535 | 1535 | -0.076 | 1.92
Fe | 10 | 1534.72 | 1531.946 | 1535 | 1535 | 0.28 | 3.054
Fe | 20 | 1533.125 | 1530.156 | 1535 | 1535 | 1.875 | 4.844
Fe | 50 | 1530.214 | 1528.02 | 1535 | 1535 | 4.786 | 6.98
Fe | 100 | 1531.474 | 1527.876 | 1535 | 1535 | 3.526 | 7.124

## K
|  | Te |  | Treal |  | S |  | H
Material | V | Te-A | Te-B | Treal-A | Treal-B | S-A | S-B | H-A | H-B | m
In | 1 | 153.826 |  | 156.599 |  | 718.647 |  | 28.5 | 28.5 | 79.47 | 0.3172982
In | 5 | 153.829 |  | 156.599 |  | 716.907 |  | 28.5 | 28.5 | 79.47
In | 10 | 153.669 |  | 156.599 |  | 714.251 |  | 28.5 | 28.5 | 79.47
In | 20 | 153.137 |  | 156.599 |  | 691.163 |  | 28.5 | 28.5 | 79.47
In | 50 | 152.623 |  | 156.599 |  | 691.652 |  | 28.5 | 28.5 | 79.47
In | 100 | 153.343 |  | 156.599 |  |  |  | 28.5 | 28.5 | 79.47
In | 1 | 153.602 |  | 156.599 |  | 1422.304 |  | 28.5 | 28.5 | 161.72
In | 5 | 153.695 |  | 156.599 |  | 1401.677 |  | 28.5 | 28.5 | 161.72
In | 10 | 153.674 |  | 156.599 |  | 1402.715 |  | 28.5 | 28.5 | 161.72
In | 20 | 153.601 |  | 156.599 |  | 1382.472 |  | 28.5 | 28.5 | 161.72
In | 50 | 154.07 |  | 156.599 |  | 1400.02 |  | 28.5 | 28.5 | 161.72
In | 100 | 155.255 |  | 156.599 |  |  |  | 28.5 | 28.5 | 161.72
In | 1 | 153.804 | 153.84 | 156.599 | 156.599 | 329.244 | 326.581 | 28.5 | 28.5 | 36.18
In | 5 | 153.575 | 153.525 | 156.599 | 156.599 | 319.165 | 321.986 | 28.5 | 28.5 | 36.18
In | 10 | 153.188 | 152.996 | 156.599 | 156.599 | 321.765 | 314.377 | 28.5 | 28.5 | 36.18
In | 20 | 152.132 | 152.43 | 156.599 | 156.599 | 316.412 | 333.523 | 28.5 | 28.5 | 36.18
In | 50 | 150.895 | 151.019 | 156.599 | 156.599 | 301.039 | 303.366 | 28.5 | 28.5 | 36.18
In | 100 | 150.895 | 150.544 | 156.599 | 156.599 |  |  | 28.5 | 28.5 | 36.18
Sn | 1 | 227.554 | 227.579 | 231.928 | 231.928 | 2914.446 | 2943.17 | 60.2 | 60.2 | 160.04
Sn | 5 | 227.399 | 227.493 | 231.928 | 231.928 | 2908.641 | 2981.184 | 60.2 | 60.2 | 160.04
Sn | 10 | 227.288 | 227.203 | 231.928 | 231.928 | 2870.523 | 2851.947 | 60.2 | 60.2 | 160.04
Sn | 20 | 226.471 | 226.684 | 231.928 | 231.928 | 2836.948 | 2836.998 | 60.2 | 60.2 | 160.04
Sn | 50 | 225.691 | 225.59 | 231.928 | 231.928 | 2795.857 | 2807.625 | 60.2 | 60.2 | 160.04
Sn | 100 | 226.245 | 225.726 | 231.928 | 231.928 |  |  | 60.2 | 60.2 | 160.04
Sn | 1 | 227.585 | 227.573 | 231.928 | 231.928 | 1683.398 | 1701.555 | 60.2 | 60.2 | 93.56
Sn | 5 | 227.648 | 227.476 | 231.928 | 231.928 | 1683.986 | 1695.809 | 60.2 | 60.2 | 93.56
Sn | 10 | 227.527 | 227.278 | 231.928 | 231.928 | 1679.775 | 1681.141 | 60.2 | 60.2 | 93.56
Sn | 20 | 226.842 | 226.671 | 231.928 | 231.928 | 1663.656 | 1683.815 | 60.2 | 60.2 | 93.56
Sn | 50 | 225.701 | 225.443 | 231.928 | 231.928 | 1614.036 | 1591.023 | 60.2 | 60.2 | 93.56
Sn | 100 | 225.942 | 225.393 | 231.928 | 231.928 |  |  | 60.2 | 60.2 | 93.56
Al | 1 | 652.989 | 652.594 | 660.323 | 660.323 | 2087.021 | 2048.666 | 401 | 401 | 20.85
Al | 5 | 652.506 | 652.607 | 660.323 | 660.323 | 2071.557 | 2066.758 | 401 | 401 | 20.85
Al | 10 | 652.325 | 652.612 | 660.323 | 660.323 | 2082.042 | 2047.035 | 401 | 401 | 20.85
Al | 20 | 651.579 | 652.064 | 660.323 | 660.323 | 2057.082 | 2024.67 | 401 | 401 | 20.85
Al | 50 | 650.074 | 650.876 | 660.323 | 660.323 | 2036.38 | 1971.889 | 401 | 401 | 20.85
Al | 100 | 648.505 | 648.508 | 660.323 | 660.323 |  |  | 401 | 401 | 20.85
Al | 1 | 651.349 | 651.585 | 660.323 | 660.323 | 6582.032 | 6464.765 | 401 | 401 | 80.23
Al | 5 | 650.884 | 651.689 | 660.323 | 660.323 | 6395.28 | 6420.783 | 401 | 401 | 80.23
Al | 10 | 651.21 | 651.477 | 660.323 | 660.323 | 6363.441 | 6383.522 | 401 | 401 | 80.23
Al | 20 | 651.218 | 651.426 | 660.323 | 660.323 | 6275.708 | 6308.081 | 401 | 401 | 80.23
Al | 50 | 651.715 | 651.117 | 660.323 | 660.323 | 6037.218 | 6062.203 | 401 | 401 | 80.23
Al | 100 | 652.623 | 652.532 | 660.323 | 660.323 |  |  | 401 | 401 | 80.23
Ag | 5 | 953.57 | 953.526 | 961.78 | 961.78 | 4146.951 | 4131.842 | 104.8 | 104.8 | 189.51
Ag | 10 | 953.425 | 953.439 | 961.78 | 961.78 | 4075.059 | 4080.162 | 104.8 | 104.8 | 189.51
Ag | 20 | 953.197 | 953.471 | 961.78 | 961.78 | 4049.373 | 4080.883 | 104.8 | 104.8 | 189.51
Ag | 50 | 953.243 | 953.258 | 961.78 | 961.78 | 3994.099 | 4019.382 | 104.8 | 104.8 | 189.51
Ag | 100 | 953.666 | 953.785 | 961.78 | 961.78 | 3923.485 | 3888.387 | 104.8 | 104.8 | 189.51
Ag | 5 | 953.264 | 953.371 | 961.78 | 961.78 | 2954.103 | 2992.033 | 104.8 | 104.8 | 128.68
Ag | 10 | 953.204 | 953.314 | 961.78 | 961.78 | 2912.708 | 2971.486 | 104.8 | 104.8 | 128.68
Ag | 20 | 953.037 | 953.304 | 961.78 | 961.78 | 2913.03 | 2931.031 | 104.8 | 104.8 | 128.68
Ag | 50 | 953.083 | 953.24 | 961.78 | 961.78 | 2856.795 | 2896.696 | 104.8 | 104.8 | 128.68
Ag | 100 | 953.563 | 953.88 | 961.78 | 961.78 | 2829.944 | 2825.825 | 104.8 | 104.8 | 128.68
Fe | 5 | 1536.572 | 1545.026 | 1535 | 1535 | 2140.088 | 1825.126 | 247.1125 | 247.1125 | 81.84
Fe | 10 | 1536.84 | 1536.088 | 1535 | 1535 | 2221.824 | 1848.977 | 247.1125 | 247.1125 | 81.84
Fe | 20 | 1536.934 | 1535.536 | 1535 | 1535 | 2552.326 | 1844.997 | 247.1125 | 247.1125 | 81.84
Fe | 50 | 1536.2 | 1533.436 | 1535 | 1535 |  |  | 247.1125 | 247.1125 | 81.84
Fe | 100 | 1535.104 | 1532.99 | 1535 | 1535 |  |  | 247.1125 | 247.1125 | 81.84
Fe | 5 | 1535.076 | 1533.08 | 1535 | 1535 | 1441.956 | 1499.166 | 247.1125 | 247.1125 | 69.4
Fe | 10 | 1534.72 | 1531.946 | 1535 | 1535 | 1552.957 | 1562.703 | 247.1125 | 247.1125 | 69.4
Fe | 20 | 1533.125 | 1530.156 | 1535 | 1535 | 1823.316 | 1506.615 | 247.1125 | 247.1125 | 69.4
Fe | 50 | 1530.214 | 1528.02 | 1535 | 1535 |  |  | 247.1125 | 247.1125 | 69.4
Fe | 100 | 1531.474 | 1527.876 | 1535 | 1535 |  |  | 247.1125 | 247.1125 | 69.4

## Kb
Material | V | Te | Treal | S | H | m
In | 1 | 153.826 | 156.599 | 718.647 | 28.5 | 79.47
In | 5 | 153.829 | 156.599 | 716.907 | 28.5 | 79.47
In | 10 | 153.669 | 156.599 | 714.251 | 28.5 | 79.47
In | 20 | 153.137 | 156.599 | 691.163 | 28.5 | 79.47
In | 50 | 152.623 | 156.599 | 691.652 | 28.5 | 79.47
In | 1 | 153.602 | 156.599 | 1422.304 | 28.5 | 161.72
In | 5 | 153.695 | 156.599 | 1401.677 | 28.5 | 161.72
In | 10 | 153.674 | 156.599 | 1402.715 | 28.5 | 161.72
In | 20 | 153.601 | 156.599 | 1382.472 | 28.5 | 161.72
In | 50 | 154.07 | 156.599 | 1400.02 | 28.5 | 161.72
In | 1 | 153.804 | 156.599 | 329.244 | 28.5 | 36.18
In | 5 | 153.575 | 156.599 | 319.165 | 28.5 | 36.18
In | 10 | 153.188 | 156.599 | 321.765 | 28.5 | 36.18
In | 20 | 152.132 | 156.599 | 316.412 | 28.5 | 36.18
In | 50 | 150.895 | 156.599 | 301.039 | 28.5 | 36.18
In | 1 | 153.84 | 156.599 | 326.581 | 28.5 | 36.18
In | 5 | 153.525 | 156.599 | 321.986 | 28.5 | 36.18
In | 10 | 152.996 | 156.599 | 314.377 | 28.5 | 36.18
In | 20 | 152.43 | 156.599 | 333.523 | 28.5 | 36.18
In | 50 | 151.019 | 156.599 | 303.366 | 28.5 | 36.18
Sn | 1 | 227.554 | 231.928 | 2914.446 | 60.2 | 160.04
Sn | 5 | 227.399 | 231.928 | 2908.641 | 60.2 | 160.04
Sn | 10 | 227.288 | 231.928 | 2870.523 | 60.2 | 160.04
Sn | 20 | 226.471 | 231.928 | 2836.948 | 60.2 | 160.04
Sn | 50 | 225.691 | 231.928 | 2795.857 | 60.2 | 160.04
Sn | 1 | 227.579 | 231.928 | 2943.17 | 60.2 | 160.04
Sn | 5 | 227.493 | 231.928 | 2981.184 | 60.2 | 160.04
Sn | 10 | 227.203 | 231.928 | 2851.947 | 60.2 | 160.04
Sn | 20 | 226.684 | 231.928 | 2836.998 | 60.2 | 160.04
Sn | 50 | 225.59 | 231.928 | 2807.625 | 60.2 | 160.04
Sn | 1 | 227.585 | 231.928 | 1683.398 | 60.2 | 93.56
Sn | 5 | 227.648 | 231.928 | 1683.986 | 60.2 | 93.56
Sn | 10 | 227.527 | 231.928 | 1679.775 | 60.2 | 93.56
Sn | 20 | 226.842 | 231.928 | 1663.656 | 60.2 | 93.56
Sn | 50 | 225.701 | 231.928 | 1614.036 | 60.2 | 93.56
Sn | 1 | 227.573 | 231.928 | 1701.555 | 60.2 | 93.56
Sn | 5 | 227.476 | 231.928 | 1695.809 | 60.2 | 93.56
Sn | 10 | 227.278 | 231.928 | 1681.141 | 60.2 | 93.56
Sn | 20 | 226.671 | 231.928 | 1683.815 | 60.2 | 93.56
Sn | 50 | 225.443 | 231.928 | 1591.023 | 60.2 | 93.56
Al | 1 | 652.989 | 660.323 | 2087.021 | 401 | 20.85
Al | 5 | 652.506 | 660.323 | 2071.557 | 401 | 20.85
Al | 10 | 652.325 | 660.323 | 2082.042 | 401 | 20.85
Al | 20 | 651.579 | 660.323 | 2057.082 | 401 | 20.85
Al | 50 | 650.074 | 660.323 | 2036.38 | 401 | 20.85
Al | 1 | 652.594 | 660.323 | 2048.666 | 401 | 20.85
Al | 5 | 652.607 | 660.323 | 2066.758 | 401 | 20.85
Al | 10 | 652.612 | 660.323 | 2047.035 | 401 | 20.85
Al | 20 | 652.064 | 660.323 | 2024.67 | 401 | 20.85
Al | 50 | 650.876 | 660.323 | 1971.889 | 401 | 20.85
Al | 1 | 651.349 | 660.323 | 6582.032 | 401 | 80.23
Al | 5 | 650.884 | 660.323 | 6395.28 | 401 | 80.23
Al | 10 | 651.21 | 660.323 | 6363.441 | 401 | 80.23
Al | 20 | 651.218 | 660.323 | 6275.708 | 401 | 80.23
Al | 50 | 651.715 | 660.323 | 6037.218 | 401 | 80.23
Al | 1 | 651.585 | 660.323 | 6464.765 | 401 | 80.23
Al | 5 | 651.689 | 660.323 | 6420.783 | 401 | 80.23
Al | 10 | 651.477 | 660.323 | 6383.522 | 401 | 80.23
Al | 20 | 651.426 | 660.323 | 6308.081 | 401 | 80.23
Al | 50 | 651.117 | 660.323 | 6062.203 | 401 | 80.23
Ag | 5 | 953.57 | 961.78 | 4146.951 | 104.8 | 189.51
Ag | 10 | 953.425 | 961.78 | 4075.059 | 104.8 | 189.51
Ag | 20 | 953.197 | 961.78 | 4049.373 | 104.8 | 189.51
Ag | 50 | 953.243 | 961.78 | 3994.099 | 104.8 | 189.51
Ag | 100 | 953.666 | 961.78 | 3923.485 | 104.8 | 189.51
Ag | 5 | 953.526 | 961.78 | 4131.842 | 104.8 | 189.51
Ag | 10 | 953.439 | 961.78 | 4080.162 | 104.8 | 189.51
Ag | 20 | 953.471 | 961.78 | 4080.883 | 104.8 | 189.51
Ag | 50 | 953.258 | 961.78 | 4019.382 | 104.8 | 189.51
Ag | 100 | 953.785 | 961.78 | 3888.387 | 104.8 | 189.51
Ag | 5 | 953.264 | 961.78 | 2954.103 | 104.8 | 128.68
Ag | 10 | 953.204 | 961.78 | 2912.708 | 104.8 | 128.68
Ag | 20 | 953.037 | 961.78 | 2913.03 | 104.8 | 128.68
Ag | 50 | 953.083 | 961.78 | 2856.795 | 104.8 | 128.68
Ag | 100 | 953.563 | 961.78 | 2829.944 | 104.8 | 128.68
Ag | 5 | 953.371 | 961.78 | 2992.033 | 104.8 | 128.68
Ag | 10 | 953.314 | 961.78 | 2971.486 | 104.8 | 128.68
Ag | 20 | 953.304 | 961.78 | 2931.031 | 104.8 | 128.68
Ag | 50 | 953.24 | 961.78 | 2896.696 | 104.8 | 128.68
Ag | 100 | 953.88 | 961.78 | 2825.825 | 104.8 | 128.68
Fe | 5 | 1536.572 | 1535 | 2140.088 | 247.1125 | 81.84
Fe | 10 | 1536.84 | 1535 | 2221.824 | 247.1125 | 81.84
Fe | 20 | 1536.934 | 1535 | 2552.326 | 247.1125 | 81.84
Fe | 5 | 1545.026 | 1535 | 1825.126 | 247.1125 | 81.84
Fe | 10 | 1536.088 | 1535 | 1848.977 | 247.1125 | 81.84
Fe | 20 | 1535.536 | 1535 | 1844.997 | 247.1125 | 81.84
Fe | 5 | 1535.076 | 1535 | 1441.956 | 247.1125 | 69.4
Fe | 10 | 1534.72 | 1535 | 1552.957 | 247.1125 | 69.4
Fe | 20 | 1533.125 | 1535 | 1823.316 | 247.1125 | 69.4
Fe | 5 | 1533.08 | 1535 | 1499.166 | 247.1125 | 69.4
Fe | 10 | 1531.946 | 1535 | 1562.703 | 247.1125 | 69.4
Fe | 20 | 1530.156 | 1535 | 1506.615 | 247.1125 | 69.4

## Coeficientes
Resultados Python |  |  |  |  | Resultados Octave
T |  |  |  |  | T
A0 | A1 | A2 | A3 |  | A0 | A1 | A2 | A3
-5.0287017 | 0.00115136877 | -0.0492680644 | 0.000363122122 |  | -5.0287017 | 0.00115136877 | -0.0492680644 | 0.000363122122
Q |  |  |  |  | Q
A0 | A1 | A2 | A3 | A4 | A0 | A1 | A2 | A3 | A4
3154 | 0.65679 | -0.0087883 | 1.1253e-05 | -4.1756e-09
Q (con límites teóricos)
A0 | A1 | A2 | A3 | A4
0.27575 | 0.00039758 | -1.6311e-06 | 1.7647e-09 | -5.9837e-13